## Ni625
Propriedade | Densidade (g/cm³) | Entalpia (J/g) | Calor específico (J/gK) | Condutividade Térmica (W/mK) | Difusividade Líquida (10^-9 * m²/s) | Difusividade Total (10^-9 * m²/s) | Viscosidade Líquida (mPa s) | Viscosidade Total (mPa s) | Tensão Superficial (mN/m) | Calor latente (J/gK) | Temperatura Crítica
To | 8.5 | 44.7 | 0.42 | 11.56 | [6 empty] | 100
T Solidus | 8 | 652.6 | 0.63 | 30.32 | 0.58 |  | 12.7 |  | 1863.84 | 0.63 | 1252
T Liquidus | 7.7 | 960.5 | 0.66 | 28.35 | 0.83 |  | 9.51 |  | 1834.78 | 5.73 | 1354
Média 1 | 8.125 | 500.625 | 0.5775 | 25.63 | 0.435 | 0 | 9.525 | 0 | 1397.88 | 0.4725
Média 2 | 7.85 | 806.55 | 0.645 | 29.335 | 0.705 | 0 | 11.105 | 0 | 1849.31 | 3.18

## Ni718
Propriedade | Densidade (g/cm³) | Entalpia (J/g) | Calor específico (J/gK) | Condutividade Térmica (W/mK) | Difusividade Líquida (10^-9 * m²/s) | Difusividade Total (10^-9 * m²/s) | Viscosidade Líquida (mPa s) | Viscosidade Total (mPa s) | Tensão Superficial (mN/m) | Calor latente (J/gK) | Temperatura Crítica
To | 8.22 | 17.89 | 0.447 | 11.57 | [6 empty] | 100
T Solidus | 7.78 | 598.9 | 0.67 | 29.57 | 0.4 |  | 15.3 |  | 1834.5 | 0.67 | 1189.3
T Liquidus | 7.48 | 940 | 0.71 | 28.15 | 0.89 |  | 8.92 |  | 1811.47 | 4.06 | 1363.66
Média 1 | 7.89 | 453.6475 | 0.61425 | 25.07 | 0.3 | 0 | 11.475 | 0 | 1375.875 | 0.5025
Média 2 | 7.63 | 769.45 | 0.69 | 28.86 | 0.645 | 0 | 12.11 | 0 | 1822.985 | 2.365

## LMN20
Propriedade | Densidade (g/cm³) | Entalpia (J/g) | Calor específico (J/gK) | Condutividade Térmica (W/mK) | Difusividade Líquida (10^-9 * m²/s) | Difusividade Total (10^-9 * m²/s) | Viscosidade Líquida (mPa s) | Viscosidade Total (mPa s) | Tensão Superficial (mN/m) | Calor latente (J/gK) | Temperatura Crítica
To | 8.05 | 162.3 | 0.46 | 17.85 | [6 empty] | 100
T Solidus | 7.26 | 976.84 | 1.01 | 34.05 | 1.25 |  | 1513.5 |  | 1767.6 | 1.01 | 1447.48
T Liquidus | 6.98 | 1253.157 | 0.84 | 32.76 | 1.3 |  | 1445.94 |  | 1800 | 15.95 | 1253.157
Média 1 | 7.4575 | 773.205 | 0.8725 | 30 | 0.9375 | 0 | 1135.125 | 0 | 1325.7 | 0.7575
Média 2 | 7.12 | 1114.9985 | 0.925 | 33.405 | 1.275 | 0 | 1479.72 | 0 | 1783.8 | 8.48

## ER2594
Temperatura Crítica | Densidade (g/cm³) | Entalpia (J/g) | Calor específico (J/gK) | Condutividade Térmica (W/mK) | Difusividade Líquida (10^-9 * m²/s) | Difusividade Total (10^-9 * m²/s) | Viscosidade Líquida (mPa s) | Viscosidade Total (mPa s) | Tensão Superficial (mN/m) | Calor latente (J/gK) | Temperatura Crítica
To | 7.86 | 141.05 | 0.46 | 17.78 | [6 empty] | 100
T Solidus | 7.34 | 933.6 | 0.84 | 35 | 0.94 |  | 8.46 |  | 1644.74 | 0.84 | 1364.7
T Liquidus | 7.16 | 1157.89 | 0.75 | 30 | 1.05 |  | 7.96 |  | 1734.98 | 4.54 | 1442.2
Média 1 | 7.47 | 735.4625 | 0.745 | 30.695 | 0.705 | 0 | 6.345 | 0 | 1233.555 | 0.63
Média 2 | 7.25 | 1045.745 | 0.795 | 32.5 | 0.995 | 0 | 8.21 | 0 | 1689.86 | 2.69

## ER308LSi
Propriedade | Densidade (g/cm³) | Entalpia (J/g) | Calor específico (J/gK) | Condutividade Térmica (W/mK) | Difusividade Líquida (10^-9 * m²/s) | Difusividade Total (10^-9 * m²/s) | Viscosidade Líquida (mPa s) | Viscosidade Total (mPa s) | Tensão Superficial (mN/m) | Calor latente (J/gK) | Temperatura Crítica
To | 7.9 | 188.4 | 0.46 | 15.85 | [6 empty] | 100
T Solidus | 7.3 | 1000 | 0.96 | 35.24 | 1.04 |  | 7.89 |  | 1722 | 0.96 | 1422.22
T Liquidus | 7.12 | 1192.6 | 0.77 | 31.31 | 1.09 |  | 7.64 |  | 1759.2 | 7.4 | 1458.65
Média 1 | 7.45 | 797.1 | 0.835 | 30.3925 | 0.78 | 0 | 5.9175 | 0 | 1291.5 | 0.72
Média 2 | 7.21 | 1096.3 | 0.865 | 33.275 | 1.065 | 0 | 7.765 | 0 | 1740.6 | 4.18

## ER80S-D2
Propriedade | Densidade (g/cm³) | Entalpia (J/g) | Calor específico (J/gK) | Condutividade Térmica (W/mK) | Difusividade Líquida (10^-9 * m²/s) | Difusividade Total (10^-9 * m²/s) | Viscosidade Líquida (mPa s) | Viscosidade Total (mPa s) | Tensão Superficial (mN/m) | Calor latente (J/gK) | Temperatura Crítica
To | 8.04 | 155.2 | 0.47 | 17.84 | [6 empty] | 100
T Solidus | 7.25 | 965.7 | 0.66 | 34.2 | 1.31 |  | 6.47 |  | 1719.3 | 0.66 | 1465
T Liquidus | 6.97 | 1253.1 | 0.8 | 33.15 | 1.33 |  | 6.53 |  | 1751.31 | 16.72 | 1509
Média 1 | 7.4475 | 763.075 | 0.6125 | 30.11 | 0.9825 | 0 | 4.8525 | 0 | 1289.475 | 0.495
Média 2 | 7.11 | 1109.4 | 0.73 | 33.675 | 1.32 | 0 | 6.5 | 0 | 1735.305 | 8.69